## Q1
5. Capillary flow viscometer
[7 empty] | L-short = | 15 | mm
Rcap = | 2 | mm = | 0.002 | m |  |  | L-long = | 100 | mm
Rpis = | 20 | mm = | 0.02 | m |  |  | Length = | 0.085 | m | (length of long tube - short tube)
(Table 20pts) |  |  |  |  | (10pts) | (10pts) | (5pts) |  | (5pts) |  |  |  | (5pts) | (5pts) | (5pts)
Piston vel | Long tube | short tube | Piston vel | F | Dpeff | Q | ϒ0w | ln (γo) | tw (Pa) | ln tw | Dln go,w | Dln tw | Dln tw / | CF | ϒw | ln ϒw | ln tw
(mm/min) | force (N) | force (N) | (m/s) | (N) | (Pa) | (m^3/s) | (1/s) | [5 empty] | Dln go,w |  |  | (1/s) | (Pa)
0.5 | 35.9 | 7.18 | 8.333333e-06 | 28.72 | 22854.65 | 1.047198e-08 | 1.667512 | 0.5113327 | 268.8782 | 5.594259 | 1.386294 | 0.4156269 | 3.33543 | 1.583858 | 2.641101 | 0.9711961 | 5.594259
2 | 54.4 | 10.88 | 3.333333e-05 | 43.52 | 34632.12 | 4.18879e-08 | 6.670048 | 1.897627 | 407.4367 | 6.009885 | 2.302585 | 0.6905323 | 3.334507 | 1.583627 | 10.56287 | 2.357345 | 6.009885
5 | 71.62 | 14.33 | 8.333333e-05 | 57.29 | 45589.93 | 1.047198e-07 | 16.67512 | 2.813918 | 536.3522 | 6.284791 | 2.302585 | 0.6909619 | 3.332434 | 1.583109 | 26.39853 | 3.273308 | 6.284791
20 | 108.56 | 21.71 | 0.0003333333 | 86.85 | 69113.03 | 4.18879e-07 | 66.70048 | 4.200212 | 813.0945 | 6.700847 | 2.302585 | 0.6909629 | 3.332429 | 1.583107 | 105.594 | 4.659602 | 6.700847
50 | 142.91 | 28.58 | 0.0008333333 | 114.33 | 90980.92 | 1.047198e-06 | 166.7512 | 5.116503 | 1070.364 | 6.975754 | 1.609438 | 0.4828028 | 3.333531 | 1.583383 | 264.031 | 5.576066 | 6.975754
100 | 175.94 | 35.19 | 0.001666667 | 140.75 | 112005.3 | 2.094395e-06 | 333.5024 | 5.80965 | 1317.709 | 7.18365 | 1.386294 | 0.4158198 | 3.333883 | 1.583471 | 528.0913 | 6.269269 | 7.18365
200 | 216.6 | 43.32 | 0.003333333 | 173.28 | 137891.8 | 4.18879e-06 | 667.0048 | 6.502797 | 1622.257 | 7.391574 | 0.6931472 | 0.2079235 | 3.333664 | 1.583416 | 1056.146 | 6.962382 | 7.391574
Q is calculated from piston velocity * pi * Rpis^2
F = long tube force - short tube force
∆Peff = F/area of piston = F/(pi*Rpis^2)
ϒ0w = 4*Q / (pi*Rcap^3)
tau wall = deltaP/Lcap * Rcap/2
[12 empty] | 0.3378824 | 268.8782
(5pts) | By plotting ln shear stress vs ln shear rate, | [6 empty] | 800
[7 empty] | The slope is 0.2439, and intercept is 6.7941 | 0.3
[7 empty] | n = | 0.3 | (5pts)
K=exp(5.3028)
[7 empty] | K = | 200.8985 | Pa.s^n | (5pts)

## Q2
Q | deltaP | tauw | ϒ0w | ln(tau) | ln(ϒ0w) | CF | ϒw | ln(ϒw)
1e-06 | 285000 | 5700 | 159.2357 | 8.648221 | 5.070385 | 1.30515 | 207.8264 | 5.336703
5e-06 | 589000 | 11780 | 796.1783 | 9.374158 | 6.679823 | 1.30515 | 1039.132 | 6.946141
1e-05 | 804000 | 16080 | 1592.357 | 9.685332 | 7.37297 | 1.30515 | 2078.264 | 7.639288
5e-05 | 1660000 | 33200 | 7961.783 | 10.41031 | 8.982408 | 1.30515 | 10391.32 | 9.248726
0.0001 | 2270000 | 45400 | 15923.57 | 10.72327 | 9.675555 | 1.30515 | 20782.64 | 9.941873
0.0005 | 4680000 | 93600 | 79617.83 | 11.44679 | 11.28499 | 1.30515 | 103913.2 | 11.55131
|  | 5 pts | 5 pts |  |  | 5 pts | 5 pts
R | 0.002
L | 0.05
Plot 5 pts
[10 empty] | CF | 1.30515
Either plot 5 pts
[9 empty] | K | 5 pts
[9 empty] | n | 5 pts
10670569.5
Plot of ln (gamm0) vs ln(tau) gives a straight
line with a slope of 1.667. Therefore,
dln(gamm0)/dln(tau)=1.667
CF= (1/4)*(3+ dln(gamm0)/dln(tau)
Plot of tau vs gamm is shown. The fitted power law is also shown.
K=516 Pa. s^n
n=0.45
One can also obtain K and n from the plot of ln(tau) vs ln(gamm)
as shown.
slope = n = 0.45
lnK is intercept. Therefore,
K= 516 Pa s^n